## User Interface
[6 empty] | US | METRIC
Dry Cellular Density | [5 empty] | 30 | 480.5004
Wet Cellular Density | [5 empty] | 31.5 | 504.5254
Cellular Slurry Volume | [5 empty] | 3.38716 | 2.589823 |  | CreteFoamer Setup
Base Slurry Volume | [5 empty] | 1.000211 | 0.7647616
Base Slurry Density |  |  | Density (PCF) |  |  | 106.673 | 1708.547 |  | CreteFoamer output (CFM) | 20
[9 empty] | Water:Concentrate Ratio | 38:1 | 266 | 0.00266 | 26.6
|  |  | BASE SLURRY PROPORTIONS |  |  | BATCH AMOUNTS |  |  | Desired Weight of Foam | 3 | 30
|  |  | SPG | PORTLAND (LBS/Cu. Yd.) |  | LBS. | KG. |  | Water Flow Required (GPM) | 7.194245
|  | PORTLAND | 3.15 | 1805 | 22 | 1263.5 | 573.114 | 1805 | Cost of foam concentrate/gallon | 40
|  | Fly Ash | 2.6 | 30% | 30 | 541.5 | 245.6203 | 30
|  | Pozzolan #2 | 2.33 | 0% | 0% | 0 | 0 | 0 | Volume of foam needed | 68.77302 | cubic feet
|  |  | AGGREGATE/CEMENTITIOUS RATIO | [5 empty] | CreteFoamer Run Time | 3.438651 | minutes
| SPG |  | 2.65 | 0 | 0 | 0 | 0 | 0 | [5 empty] | 2880.78 | TOTAL WEIGHT
[9 empty] | Amount of foam concentrate needed | 0.658044 | gallons |  |  | 27.00571 | VOLUME
WATER/CEMENTITIOUS RATIO OF BASE SLURRY | [13 empty] | 106.673 | PCF
[9 empty] | Amount of water needed (for foam) | 24.73849 | gallons
|  | SPG | 1 | 0.596 | 596 | 1075.78 | 487.9656 | 1075.78
[9 empty] | Cost of Foam Needed | 26.32176
WATER/CEMENTITIOUS RATIO OF CELLULAR SLURRY | [7 empty] | 206.319 | Base Design Cost Per Yard | 150
|  |  |  | 0.7103042 |  |  |  |  | Cellular Slurry Cost Per Yard | 52.06528
SAND/CEMENTITIOUS RATIO
|  | SPG | 2.65 | 0 | 0 | 0 | 0
|  |  | TOTAL BATCH WEIGHT |  |  | 2880.78 | 1306.7
Note on B27: Tony Borglum: This the W/C Ratio of the slurry before foam is added.
Note on B31: Tony Borglum: This is the W/C Ratio of the cellular slurry, after the foam is added, factoring in the water that is in the foam.
Note on H22: Administrator: The mix design calculator bases the material amounts on 1 yard of base slurry. If the material amounts enterted exceed 1 yard of material this box will show an error messege "!Reduce Portland!". If this occurs you must either reduce the # of sacks of portland, or reduce the amounts of other materrials
To use the Cretefoamer Cellular Concrete Calculator ; Adjust any values that are shown in white, by using the sliders. As changes are made to any of the inputs, all other values will update automatically. Please note that base slurry proportion changes will affect the 'Base Slurry Volume'.
Richway Industries assumes no responsiblity and no liability from the use of this tool. Due to variances involved with all cellular concrete applications, including the inputs associated with this tool and the physical inputs used in the production of cellular concrete, it is the end users responsiblity to determine the usefulness of this tool for their application.
Cellular Concrete Calculator
PCF
PCF
KG/M³
KG/M³
YD³
YD³
PCF
KG/M³
M³
M³

## Productivity Analysis
Base Slurry Density | 110 | PCF
Wet Cellular Density | 32 | PCF
Foam Pumping Rate | 15 | CFM | 4.363636
Slurry Pumping Rate | 9.69697 | YDS³/HR | Pump Rate Too High
Cellular Concrete Pumping Rate | 43.0303 | YDS³/HR
Foam Density | 2.78 | PCF
Water Flow Rate | 5 | GPM
Water:Concentrate Ratio | 0.025
Concentrate Used | 30.1640625 | GALLONS
Water Used | 1206.5625 | GALLONS
Base Slurry Used | 55 | YDS³
Cellular Concrete Produced | 189.0625 | YDS³
TOTAL WEIGHT
VOLUME
PCF
Note on B21: Tony Borglum:
Cellular Concrete Calculator